## 20"-150LB
Trim No : 20-6155-T35DHRG Warren Valve
14623 Fairway Pines Dr. Missouri City , Texas 77489 (713) 672-9416
Mill Test Certificate EN 10204:2004 Type 3.1
We hereby certify that the above material described has been made and inspected in
accordance with the specification and requirements called for by the above order.
Page No. : | 1 | of | 3 | [9 empty] | Certificate No. : |  |  | 17219-14-H61317SRWA-9
Order No. : |  | H61317SRWA |  |  |  | Material: |  | ASTM A105N |  |  |  |  | Date : |  | 2017-10-31
Fig NO.: | 6155FS-TRN-G/6155-T35DHRG | [7 empty] | Part NO.: |  |  | 49200015AAEDHGFN0G00-SRWA
Product Name: |  | 20"150# A105N/ENP DEVLON/HNBR/GRAPH 3PC TRN BALL NACE RF FP GO 6155FS-TRN-G/6155-T35DHRG
Valve Specifications | [8 empty] | country of origin:China
Shell Wall Thinkness |  |  | ASME B16.34 | [5 empty] | Face to Face |  |  | ASME B16.10
End Connections |  |  | Parts Material Type
R.F. |  | Body |  |  | Cap |  |  | Ball |  |  | Stem |  |  | Bolt&Nut |  |  | Seat/Seal
ASME B16.5 |  | ASTM A105N |  |  | ASTM A105N |  |  | ASTM A105N+0.075ENP |  |  | ASTM A105N+0.075ENP |  |  | ASTM A193-B7M/A194-2HM |  |  | DEVLON/90-DR HNBR/GR
Size | 20" |  | Q'ty (pcs) |  | 9 |  | Shell |  |  | Seat , closure |  |  |  |  | Test Result
[7 empty] | Hydro. / psi |  |  | Hydro. HPC/ psi |  | Air,LPC / psi
[7 empty] | 450/5 min |  |  | 325/5 min |  | 87/5 min |  |  | Passed
Heat No | Chemical Components (%) | [10 empty] | Mechanical Properties
| C | Si | Mn | P | S | Ni | Cr | Mo | Cu | V | N | Yie. Mpa | Ten Mpa | Elo % | Ra % | Hd (HB) | IMPACT V-NOTCH, C0 (J)
| max 0.35 | min 0.10 max0.35 | min 0.60 max1.35 | max 0.035 | max 0.04 | max 0.40 | max 0.30 | max 0.12 | max 0.40 | max 0.08 | — | MIN 250 MPA | MIN 485 MPA | MIN 22% | MIN 30% | min137 max187 | —
Body
YJ0100 | 0.18 | 0.24 | 1.04 | 0.011 | 0.003 | 0.01 | 0.09 | 0.007 | 0.03 | 0.003 | — | 354 | 533 | 35 | 74 | 174/175 | — | — | —
YJ0101 | 0.18 | 0.24 | 1.04 | 0.011 | 0.003 | 0.01 | 0.09 | 0.007 | 0.03 | 0.003 | — | 350 | 528 | 34 | 75 | 172/173 | — | — | —
Cap
YJ0104 | 0.2 | 0.26 | 0.98 | 0.008 | 0.011 | 0.014 | 0.08 | 0.007 | 0.023 | 0.001 | — | 333 | 517 | 37 | 77 | 165/166 | — | — | —
YJ0105 | 0.2 | 0.26 | 0.98 | 0.008 | 0.011 | 0.014 | 0.08 | 0.007 | 0.023 | 0.001 | — | 326 | 504 | 41 | 78 | 158/159 | — | — | —
Remark: 1)We hereby certify that the above results are in accordance with the followings.
◎NACE MR-0103-2015&MR-0175 -2015 | Chemical Components (%) V: ◎Ball Valve Design to API6D 24th
◎Pressure Tested to API 6D 24th | Chemical Components (%) V: ◎ Fire Tested to API 607 6th Edition 2010
◎Certified & Monogrammed to CE-PED Directive | Chemical Components (%) V: ◎In accordance to EN 10204:2004 Type3.1
2)PMI Testing
◎Stainless Steel :20%of heat No. | Chemical Components (%) V: ◎Special material :100%of heat No.
◎Tested by :SPECTRO
Q. A. Inspector : Witnessed By: Reviewed By: MANUFACTURED BY SUZHOU SIP STARD VALVE CO., LTD (API 6D-0723)